## CleanedDataSet
Specimen | crr | blr | e | P | bd | bw | ch | cw | fy | fc | V
1-S | 1.437 | 2.2 | 76 | 196 | 381 | 203 | 356 | 356 | 441 | 29 | 8.51
1-S | 0.794 | 2.2 | 140 | 289 | 457 | 254 | 356 | 534 | 441 | 39 | 7.88
3-S | 0.794 | 2.2 | 140 | 234 | 457 | 254 | 356 | 534 | 441 | 29 | 7.56
2-N | 1.261 | 2.2 | 0 | 231 | 457 | 305 | 534 | 356 | 441 | 39 | 4.88
3-N | 1.989 | 2.2 | 0 | 169 | 305 | 762 | 534 | 356 | 441 | 29 | 3.38
JC | 0.955 | 1.1 | 0 | 0 | 500 | 300 | 500 | 500 | 399 | 19.9 | 3.63
JC | 0.955 | 1.1 | 100 | 0 | 500 | 300 | 500 | 500 | 399 | 19.9 | 3.77
X 1 | 0.753 | 1.2 | 0 | 245 | 419 | 279 | 362 | 362 | 352 | 34.3 | 6.17
X 2 | 1.113 | 1.2 | 0 | 245 | 419 | 279 | 362 | 362 | 352 | 33.6 | 6.83
X 3 | 0.753 | 1.2 | 0 | 214 | 419 | 279 | 362 | 362 | 352 | 31 | 6.09
LL8 | 1.302 | 1.3 | 0 | 294 | 508 | 311 | 356 | 356 | 446 | 55.1 | 7.26
LH8 | 1.952 | 1.3 | 0 | 294 | 508 | 311 | 356 | 356 | 446 | 55.1 | 7.07
HL8 | 1.296 | 1.3 | 0 | 507 | 508 | 311 | 356 | 356 | 446 | 55.1 | 8.32
HH8 | 1.945 | 1.3 | 0 | 507 | 508 | 311 | 356 | 356 | 446 | 55.1 | 8.31
LL11 | 1.302 | 1.3 | 0 | 285 | 508 | 311 | 356 | 356 | 446 | 75.8 | 6.49
LH11 | 1.952 | 1.3 | 0 | 276 | 508 | 311 | 356 | 356 | 446 | 75.8 | 7.88
HL11 | 1.296 | 1.3 | 0 | 587 | 508 | 311 | 356 | 356 | 446 | 75.8 | 8.16
HH11 | 1.945 | 1.3 | 0 | 605 | 508 | 311 | 356 | 356 | 446 | 75.8 | 8.61
LL14 | 1.302 | 1.3 | 0 | 236 | 508 | 311 | 356 | 356 | 446 | 96.5 | 7.4
LH14 | 1.952 | 1.3 | 0 | 222 | 508 | 311 | 356 | 356 | 446 | 96.5 | 7.51
HH14 | 1.945 | 1.3 | 0 | 476 | 508 | 311 | 356 | 356 | 446 | 96.5 | 8.71
1B | 0.687 | 0.9 | 0 | 178 | 480 | 259 | 300 | 300 | 437 | 33.6 | 7.33
2B | 0.759 | 0.9 | 0 | 222 | 439 | 259 | 300 | 300 | 437 | 34.9 | 7.48
3B | 1.03 | 0.9 | 0 | 222 | 480 | 259 | 300 | 300 | 437 | 40.9 | 7.29
4B | 1.114 | 0.9 | 0 | 222 | 439 | 259 | 300 | 300 | 437 | 44.6 | 7.44
5B | 0.594 | 0.9 | 0 | 356 | 480 | 300 | 340 | 340 | 437 | 24.3 | 6.62
6B | 0.594 | 0.9 | 0 | 303 | 480 | 300 | 340 | 340 | 437 | 39.8 | 4.9
A1 | 0.4 | 1.01 | 0 | 147 | 250 | 160 | 220 | 220 | 297 | 40.2 | 9.86
A2 | 0.4 | 1.01 | 0 | 147 | 250 | 160 | 220 | 220 | 297 | 40.2 | 9.08
A3 | 0.4 | 1.01 | 0 | 441 | 250 | 160 | 220 | 220 | 297 | 40.2 | 9.86
A4 | 1.066 | 1.01 | 0 | 441 | 250 | 160 | 220 | 220 | 297 | 40.2 | 10.07
B1 | 0.4 | 1.01 | 0 | 98 | 250 | 160 | 220 | 220 | 297 | 30 | 5.89
B2 | 0.4 | 1.01 | 0 | 98 | 250 | 160 | 220 | 220 | 297 | 30 | 5.12
B3 | 0.4 | 1.01 | 0 | 343 | 250 | 160 | 220 | 220 | 297 | 30 | 6.52
B4 | 1.066 | 1.01 | 0 | 343 | 250 | 160 | 220 | 220 | 297 | 30 | 6.88
1 | 0.541 | 0.8 | 0 | 89 | 305 | 864 | 356 | 356 | 441 | 27.6 | 4.36
2 | 0.541 | 0.8 | 0 | 89 | 305 | 762 | 356 | 356 | 441 | 27.6 | 4.49
3 | 0.541 | 0.9 | 0 | 89 | 305 | 864 | 356 | 356 | 441 | 27.6 | 4.95
4 | 0.541 | 0.9 | 0 | 89 | 305 | 864 | 356 | 356 | 441 | 27.6 | 5.6
J2 | 0.593 | 0.97 | 0 | 0 | 508 | 406 | 508 | 508 | 549 | 27.6 | 10.58
J4 | 0.791 | 0.97 | 0 | 0 | 508 | 406 | 508 | 508 | 549 | 31.6 | 9.73
J5 | 1.753 | 0.97 | 0 | 0 | 508 | 406 | 508 | 508 | 511 | 77.9 | 18.19
J6 | 1.753 | 0.97 | 0 | 0 | 508 | 406 | 508 | 508 | 511 | 92.1 | 16.58
Specimen1 | 0.496 | 0.97 | 0 | 258 | 220 | 160 | 220 | 220 | 250 | 31.1 | 6.2
Specimen2 | 0.496 | 0.97 | 0 | 199 | 220 | 160 | 220 | 220 | 250 | 41.7 | 6.2
Specimen3 | 0.496 | 0.97 | 0 | 0 | 220 | 160 | 220 | 220 | 250 | 41.7 | 5.3
Specimen4 | 0.129 | 0.97 | 0 | 360 | 220 | 160 | 220 | 220 | 281 | 44.7 | 6
Specimen5 | 0.129 | 0.97 | 0 | 160 | 220 | 160 | 220 | 220 | 281 | 36.7 | 5.2
Specimen6 | 0.129 | 0.97 | 0 | 0 | 220 | 160 | 220 | 220 | 281 | 40.4 | 5.1
Specimen7 | 0.496 | 0.97 | 0 | 194 | 220 | 160 | 220 | 220 | 250 | 32.2 | 6.3
Specimen8 | 0.496 | 0.97 | 0 | 160 | 220 | 160 | 220 | 220 | 250 | 41.2 | 6.1
Specimen9 | 0.496 | 0.97 | 0 | 0 | 220 | 160 | 220 | 220 | 250 | 40.6 | 6
Specimen10 | 0.129 | 0.97 | 0 | 360 | 220 | 160 | 220 | 220 | 281 | 44.4 | 6.05
Specimen11 | 0.129 | 0.97 | 0 | 160 | 220 | 160 | 220 | 220 | 281 | 41.9 | 6
Specimen12 | 0.129 | 0.97 | 0 | 0 | 220 | 160 | 220 | 220 | 281 | 35.1 | 5
Specimen13 | 0.496 | 0.97 | 0 | 100 | 220 | 160 | 220 | 220 | 250 | 46.4 | 5.3
Specimen14 | 0.128 | 0.97 | 0 | 160 | 220 | 160 | 220 | 220 | 281 | 41 | 5.9
Specimen15 | 0.128 | 0.97 | 0 | 160 | 220 | 160 | 220 | 220 | 281 | 39.7 | 6
Specimen16 | 0.489 | 0.97 | 0 | 0 | 220 | 160 | 220 | 220 | 250 | 37.4 | 6.1
Specimen17 | 0.496 | 0.97 | 0 | 0 | 220 | 160 | 220 | 220 | 250 | 39.7 | 4.4
Specimen18 | 0.491 | 0.97 | 0 | 0 | 220 | 160 | 220 | 220 | 250 | 40.7 | 3
A1 | 0.368 | 1.1 | 0 | 177 | 300 | 200 | 300 | 300 | 326 | 30.6 | 9.18
A2 | 0.368 | 1.1 | 0 | 177 | 300 | 200 | 300 | 300 | 326 | 30.6 | 11.02
A3 | 0.368 | 1.1 | 0 | 177 | 300 | 200 | 300 | 300 | 326 | 30.6 | 12.24
A4 | 0.368 | 1.1 | 0 | 177 | 300 | 200 | 300 | 300 | 326 | 30.6 | 9.49
EWB 1 | 0.811 | 1.3 | 0 | 0 | 305 | 864 | 356 | 356 | 482 | 28.9 | 5.34
EWB 2 | 0.811 | 1.3 | 0 | 0 | 305 | 864 | 356 | 356 | 482 | 30.3 | 4.94
EWB 3 | 1.298 | 1.3 | 0 | 0 | 305 | 940 | 508 | 305 | 482 | 34.5 | 4.75
ENB 1 | 0.811 | 1.3 | 0 | 0 | 559 | 305 | 508 | 305 | 482 | 24.8 | 2.96
S 0 | 0.326 | 1.4 | 0 | 700 | 450 | 300 | 600 | 400 | 471 | 32.6 | 3.94
S 50 | 0.326 | 1.4 | 50 | 700 | 450 | 300 | 600 | 400 | 471 | 34.2 | 3.76
W 0 | 0.872 | 1.4 | 0 | 700 | 450 | 300 | 400 | 600 | 471 | 28.9 | 4.84
W 75 | 0.872 | 1.4 | 75 | 700 | 450 | 300 | 400 | 600 | 471 | 30.4 | 4.88
W 150 | 0.872 | 1.4 | 150 | 700 | 450 | 300 | 400 | 600 | 471 | 29.1 | 4.93
J-7 | 0.718 | 1.2 | 0 | 834 | 300 | 240 | 300 | 300 | 857 | 79.2 | 10.49
J-10 | 0.718 | 1.2 | 0 | 834 | 300 | 240 | 300 | 300 | 598 | 39.2 | 12.35
IWB 1 | 1.07 | 1.3 | 0 | 0 | 305 | 889 | 356 | 356 | 503 | 27.6 | 5.39
IWB 2 | 1.07 | 1.3 | 0 | 0 | 305 | 660 | 356 | 356 | 503 | 27.6 | 6.82
IWB 3 | 1.18 | 1.3 | 0 | 0 | 305 | 838 | 508 | 330 | 503 | 27.6 | 5.35
1 | 0.624 | 1.4 | 51 | 89 | 381 | 254 | 356 | 356 | 441 | 28.6 | 6
2 | 0.624 | 1.4 | 89 | 89 | 381 | 178 | 356 | 356 | 441 | 26.8 | 5.12
3 | 0.624 | 1.4 | 83 | 89 | 381 | 191 | 356 | 356 | 441 | 37.7 | 5.42
4 | 0.624 | 1.4 | 83 | 89 | 559 | 191 | 356 | 356 | 441 | 19.3 | 4.76
SL 1 | 0.429 | 1.35 | 89 | 0 | 406 | 279 | 330 | 457 | 468 | 29.9 | 5.94
SL 2 | 0.429 | 1.35 | 140 | 0 | 406 | 178 | 330 | 457 | 468 | 36.1 | 8.65
SL 3 | 0.429 | 1.35 | 0 | 0 | 406 | 279 | 330 | 457 | 551 | 47.4 | 5.58
SL 4 | 0.765 | 1.35 | 0 | 0 | 406 | 279 | 368 | 279 | 579 | 31.1 | 7.56
S 1 | 0.593 | 1.6 | 0 | 441 | 400 | 200 | 300 | 400 | 440 | 33 | 8.6
S 2 | 0.593 | 1.6 | 50 | 441 | 400 | 200 | 300 | 400 | 440 | 34 | 8.6
S 3 | 0.593 | 1.6 | 100 | 441 | 400 | 200 | 300 | 400 | 440 | 35 | 8.3
S 5 | 0.58 | 1.6 | 50 | 343 | 400 | 200 | 200 | 400 | 440 | 39 | 7.5
S 6 | 0.58 | 1.6 | 100 | 343 | 400 | 200 | 200 | 400 | 440 | 38 | 7.3
EJ-0 | 1.3 | 1.8 | 0 | 425 | 250 | 150 | 250 | 250 | 535 | 47.9 | 3.17
EJ-2 | 1.3 | 1.8 | 0 | 425 | 250 | 150 | 250 | 250 | 535 | 47.9 | 3.05
EJ-4 | 1.3 | 1.8 | 0 | 425 | 250 | 150 | 250 | 250 | 535 | 47.9 | 3
IJ-0 | 1.3 | 1.8 | 0 | 515 | 250 | 150 | 250 | 250 | 535 | 46.8 | 5.12
IJ-2 | 1.3 | 1.8 | 0 | 515 | 250 | 150 | 250 | 250 | 535 | 46.8 | 4.88
IJ-4 | 1.3 | 1.8 | 0 | 515 | 250 | 150 | 250 | 250 | 535 | 46.8 | 4.96